## Sheet1
Al | Zn | In | Mg | Ti | La | Sn | Cd | Si | Cu | Fe | Mn | Ga | Bi | Se | Be | PH | DO(mg/L) | Temprature | Pressure(atm) | Ref.Electrode | Cat.Electrode | Current density | Ratio | Microstructure | OCP(SCE) | Efficiency(%)
94.8 | 5 | 0 | 0 | 0 | 0 | 0.1 | 0 | 0 | 0 | 0 | 0 | 0 | 0.1 | 0 | 0 | 7 | Good | 303 | 1 | SCE | Mild steel |  | 10 |  | -1.025 | 71.4
94.79 | 5 | 0 | 0 | 0 | 0 | 0.1 | 0 | 0 | 0 | 0 | 0 | 0 | 0.1 | 0.01 | 0 | 7 | Good | 303 | 1 | SCE | Mild steel |  | 10 |  | -1.022 | 73.4
94.75 | 5 | 0 | 0 | 0 | 0 | 0.1 | 0 | 0 | 0 | 0 | 0 | 0 | 0.1 | 0.05 | 0 | 7 | Good | 303 | 1 | SCE | Mild steel |  | 10 |  | -1.05 | 79.8
94.7 | 5 | 0 | 0 | 0 | 0 | 0.1 | 0 | 0 | 0 | 0 | 0 | 0 | 0.1 | 0.1 | 0 | 7 | Good | 303 | 1 | SCE | Mild steel |  | 10 |  | -1.116 | 88.9
94.3 | 5 | 0 | 0 | 0 | 0 | 0.1 | 0 | 0 | 0 | 0 | 0 | 0 | 0.1 | 0.5 | 0 | 7 | Good | 303 | 1 | SCE | Mild steel |  | 10 |  | -1.12 | 90
93.851 | 5.077 | 0.025 | 1 | 0.047 | 0 | 0 | 0 | 0 | 0 | 0 | 0 | 0 | 0 | 0 | 0 | 8.2 | Good | 298 | 1 | SCE | Mild steel | 1 | 60 |  | -1.077 | 88
93.742 | 4.933 | 0.026 | 0.968 | 0.046 | 0.285 | 0 | 0 | 0 | 0 | 0 | 0 | 0 | 0 | 0 | 0 | 8.2 | Good | 298 | 1 | SCE | Mild steel | 1 | 60 |  | -1.028 | 86
93.455 | 5.019 | 0.026 | 0.962 | 0.046 | 0.492 | 0 | 0 | 0 | 0 | 0 | 0 | 0 | 0 | 0 | 0 | 8.2 | Good | 298 | 1 | SCE | Mild steel | 1 | 60 |  | -1.065 | 92
93.487 | 4.814 | 0.023 | 0.947 | 0.048 | 0.681 | 0 | 0 | 0 | 0 | 0 | 0 | 0 | 0 | 0 | 0 | 8.2 | Good | 298 | 1 | SCE | Mild steel | 1 | 60 |  | -1.022 | 92
93.96 | 5 | 0.02 | 1 | 0.02 | 0 | 0 | 0 | 0 | 0 | 0 | 0 | 0 | 0 | 0 | 0 | 8.2 | Good | 298 | 1 | SCE | Mild steel | 1 | 60 |  | -1.122 | 91.5
93.92 | 5 | 0.03 | 1 | 0.05 | 0 | 0 | 0 | 0 | 0 | 0 | 0 | 0 | 0 | 0 | 0 | 8.2 | Good | 298 | 1 | SCE | Mild steel | 1 | 60 |  | -1.233 | 84
92.92 | 5 | 0.03 | 1 | 0.05 | 0 | 0 | 0 | 1 | 0 | 0 | 0 | 0 | 0 | 0 | 0 | 8.2 | Good | 298 | 1 | SCE | Mild steel | 1 | 60 |  | -1.073 | 94.3
94.23 | 4.82 | 0.02 | 0.88 | 0.05 | 0 | 0 | 0 | 0 | 0 | 0 | 0 | 0 | 0 | 0 | 0 | 8.2 | High | 283 | 35 | Ag/AgCl | Pt |  | 1 |  | -1.12 | 77.17
94.23 | 4.82 | 0.02 | 0.88 | 0.05 | 0 | 0 | 0 | 0 | 0 | 0 | 0 | 0 | 0 | 0 | 0 | 8.2 | High | 283 | 10 | Ag/AgCl | Pt |  | 1 |  | -1.11 | 85.43
94.98 | 5 | 0.02 | 0 | 0 | 0 | 0 | 0 | 0 | 0 | 0 | 0 | 0 | 0 | 0 | 0 |  | Good | 277 | 1 | SCE | Mild steel | 1 | 60 |  | -1.11 | 90.67
94.88 | 5 | 0.02 | 0 | 0 | 0 | 0 | 0.1 | 0 | 0 | 0 | 0 | 0 | 0 | 0 | 0 |  | Good | 277 | 1 | SCE | Mild steel | 1 | 60 |  | -1 | 83
93.48 | 5 | 0.02 | 1 | 0.5 | 0 | 0 | 0 | 0 | 0 | 0 | 0 | 0 | 0 | 0 | 0 |  | Good | 277 | 1 | SCE | Mild steel | 1 | 60 |  | -1.12 | 90.33
94.98 | 5 | 0.02 | 0 | 0 | 0 | 0 | 0 | 0 | 0 | 0 | 0 | 0 | 0 | 0 | 0 |  | Good | 281 | 1 | SCE | Mild steel | 1 | 60 |  | -0.95 | 89.25
94.88 | 5 | 0.02 | 0 | 0 | 0 | 0 | 0.1 | 0 | 0 | 0 | 0 | 0 | 0 | 0 | 0 |  | Good | 281 | 1 | SCE | Mild steel | 1 | 60 |  | -1.09 | 84.33
93.48 | 5 | 0.02 | 1 | 0.5 | 0 | 0 | 0 | 0 | 0 | 0 | 0 | 0 | 0 | 0 | 0 |  | Good | 281 | 1 | SCE | Mild steel | 1 | 60 |  | -1.1 | 87
94.98 | 5 | 0.02 | 0 | 0 | 0 | 0 | 0 | 0 | 0 | 0 | 0 | 0 | 0 | 0 | 0 |  | Good | 293 | 1 | SCE | Mild steel | 1 | 60 |  | -1.16 | 91
94.88 | 5 | 0.02 | 0 | 0 | 0 | 0 | 0.1 | 0 | 0 | 0 | 0 | 0 | 0 | 0 | 0 |  | Good | 293 | 1 | SCE | Mild steel | 1 | 60 |  | -1.16 | 91
93.48 | 5 | 0.02 | 1 | 0.5 | 0 | 0 | 0 | 0 | 0 | 0 | 0 | 0 | 0 | 0 | 0 |  | Good | 293 | 1 | SCE | Mild steel | 1 | 60 |  | -1.15 | 91.2
94.98 | 5 | 0.02 | 0 | 0 | 0 | 0 | 0 | 0 | 0 | 0 | 0 | 0 | 0 | 0 | 0 |  | Low | 277 | 1 | SCE | Mild steel | 1 | 60 |  | -1.08 | 84
94.88 | 5 | 0.02 | 0 | 0 | 0 | 0 | 0.1 | 0 | 0 | 0 | 0 | 0 | 0 | 0 | 0 |  | Low | 277 | 1 | SCE | Mild steel | 1 | 60 |  | -1.089 | 69
93.48 | 5 | 0.02 | 1 | 0.5 | 0 | 0 | 0 | 0 | 0 | 0 | 0 | 0 | 0 | 0 | 0 |  | Low | 277 | 1 | SCE | Mild steel | 1 | 60 |  | -1.092 | 89.33
94.98 | 5 | 0.02 | 0 | 0 | 0 | 0 | 0 | 0 | 0 | 0 | 0 | 0 | 0 | 0 | 0 |  | Low | 281 | 1 | SCE | Mild steel | 1 | 60 |  | -1.067 | 86
94.88 | 5 | 0.02 | 0 | 0 | 0 | 0 | 0.1 | 0 | 0 | 0 | 0 | 0 | 0 | 0 | 0 |  | Low | 281 | 1 | SCE | Mild steel | 1 | 60 |  | -1.075 | 88
93.48 | 5 | 0.02 | 1 | 0.5 | 0 | 0 | 0 | 0 | 0 | 0 | 0 | 0 | 0 | 0 | 0 |  | Low | 281 | 1 | SCE | Mild steel | 1 | 60 |  | -1.078 | 88.67
93.74 | 6 | 0.03 | 0 | 0 | 0 | 0 | 0 | 0.02 | 0.01 | 0.2 | 0 | 0 | 0 | 0 | 0 | 8.2 | Good | 298 | 1 | SCE | Mild steel | 1 | 60 |  | -1.032 | 70.7
93.67 | 6 | 0.03 | 0 | 0 | 0 | 0.03 | 0 | 0.04 | 0.02 | 0.21 | 0 | 0 | 0 | 0 | 0 | 8.2 | Good | 298 | 1 | SCE | Mild steel | 1 | 60 |  | -1.099 | 88.6
93.71 | 6 | 0.03 | 0 | 0 | 0 | 0 | 0.01 | 0.01 | 0.01 | 0.23 | 0 | 0 | 0 | 0 | 0 | 8.2 | Good | 298 | 1 | SCE | Mild steel | 1 | 60 |  | -1.113 | 85.5
93.59 | 6 | 0.03 | 0 | 0 | 0 | 0 | 0 | 0.13 | 0.01 | 0.24 | 0 | 0 | 0 | 0 | 0 | 8.2 | Good | 298 | 1 | SCE | Mild steel | 1 | 60 |  | -1.088 | 88.8
96.218 | 3.1 | 0 | 0.024 | 0.043 | 0 | 0 | 0 | 0.12 | 0.12 | 0.35 | 0.025 | 0 | 0 | 0 | 0 | 8.1 | Good | 298 | 1 | Ag/AgCl | Mild steel |  |  |  |  | 94.43
93.46 | 6.25 | 0.03 | 0 | 0 | 0 | 0 | 0 | 0.1 | 0.01 | 0.15 | 0 | 0 | 0 | 0 | 0 | 8.2 | Low | 277 | 1 | SCE | Stainless steel | 1 | 60 |  | -1.12 | 87.24
93.16 | 5.5 | 0.035 | 1 | 0.045 | 0 | 0 | 0 | 0.1 | 0.01 | 0.15 | 0 | 0 | 0 | 0 | 0 | 8.2 | Low | 277 | 1 | SCE | Stainless steel | 1 | 60 |  | -1.134 | 88.22
95.655 | 3.25 | 0.035 | 0.75 | 0 | 0 | 0.05 | 0 | 0.1 | 0.01 | 0.15 | 0 | 0 | 0 | 0 | 0 | 8.2 | Low | 277 | 1 | SCE | Stainless steel | 1 | 60 |  | -1.132 | 90.54
93.46 | 6.25 | 0.03 | 0 | 0 | 0 | 0 | 0 | 0.1 | 0.01 | 0.15 | 0 | 0 | 0 | 0 | 0 | 8.2 | Good | 293 | 1 | SCE | Stainless steel | 1 | 60 |  | -1.124 | 86.23
93.16 | 5.5 | 0.035 | 1 | 0.045 | 0 | 0 | 0 | 0.1 | 0.01 | 0.15 | 0 | 0 | 0 | 0 | 0 | 8.2 | Good | 293 | 1 | SCE | Stainless steel | 1 | 60 |  | -1.138 | 84.43
95.655 | 3.25 | 0.035 | 0.75 | 0 | 0 | 0.05 | 0 | 0.1 | 0.01 | 0.15 | 0 | 0 | 0 | 0 | 0 | 8.2 | Good | 293 | 1 | SCE | Stainless steel | 1 | 60 |  | -1.141 | 86.03
95 | 4 | 0 | 1 | 0 | 0 | 0 | 0 | 0 | 0 | 0 | 0 | 0 | 0 | 0 | 0 | 6.1 | Good | 298 | 1 | SCE | carbon steel | 1 | 60 |  | -1.1189 | 90.02
94.99 | 4 | 0 | 1 | 0 | 0 | 0 | 0 | 0 | 0 | 0 | 0 | 0.01 | 0 | 0 | 0 | 6.1 | Good | 298 | 1 | SCE | carbon steel | 1 | 60 |  | -1.099 | 92.89
94.98 | 4 | 0 | 1 | 0 | 0 | 0 | 0 | 0 | 0 | 0 | 0 | 0.02 | 0 | 0 | 0 | 6.1 | Good | 298 | 1 | SCE | carbon steel | 1 | 60 |  | -1.0391 | 87.88
94.97 | 4 | 0 | 1 | 0 | 0 | 0 | 0 | 0 | 0 | 0 | 0 | 0.03 | 0 | 0 | 0 | 6.1 | Good | 298 | 1 | SCE | carbon steel | 1 | 60 |  | -1.102 | 98.25
94.96 | 4 | 0 | 1 | 0 | 0 | 0 | 0 | 0 | 0 | 0 | 0 | 0.04 | 0 | 0 | 0 | 6.1 | Good | 298 | 1 | SCE | carbon steel | 1 | 60 |  | -0.1041 | 95.84
94.95 | 4 | 0 | 1 | 0 | 0 | 0 | 0 | 0 | 0 | 0 | 0 | 0.05 | 0 | 0 | 0 | 6.1 | Good | 298 | 1 | SCE | carbon steel | 1 | 60 |  | -0.9901 | 85.52
94.5 | 5 | 0 | 0 | 0 | 0 | 0 | 0 | 0 | 0.5 | 0 | 0 | 0 | 0 | 0 | 0 |  | Good | 293 | 1 | SCE | Mild steel | 1 | 30 |  |  | 65
94.7 | 5 | 0 | 0 | 0 | 0 | 0 | 0 | 0 | 0.3 | 0 | 0 | 0 | 0 | 0 | 0 |  | Good | 293 | 1 | SCE | Mild steel | 1 | 30 |  |  | 66
94.9 | 5 | 0 | 0 | 0 | 0 | 0 | 0 | 0 | 0.1 | 0 | 0 | 0 | 0 | 0 | 0 |  | Good | 293 | 1 | SCE | Mild steel | 1 | 30 |  |  | 67
94.5 | 5 | 0 | 0 | 0 | 0 | 0 | 0 | 0.5 | 0 | 0 | 0 | 0 | 0 | 0 | 0 |  | Good | 293 | 1 | SCE | Mild steel | 1 | 30 |  |  | 68
94.7 | 5 | 0 | 0 | 0 | 0 | 0 | 0 | 0.3 | 0 | 0 | 0 | 0 | 0 | 0 | 0 |  | Good | 293 | 1 | SCE | Mild steel | 1 | 30 |  |  | 69
94.9 | 5 | 0 | 0 | 0 | 0 | 0 | 0 | 0.1 | 0 | 0 | 0 | 0 | 0 | 0 | 0 |  | Good | 293 | 1 | SCE | Mild steel | 1 | 30 |  |  | 70
94.98 | 5 | 0.02 | 0 | 0 | 0 | 0 | 0 | 0 | 0 | 0 | 0 | 0 | 0 | 0 | 0 |  | Good | 293 | 1 | SCE | Mild steel | 1 | 30 |  |  | 71
94.5 | 5 | 0 | 0 | 0 | 0 | 0 | 0 | 0 | 0 | 0 | 0 | 0 | 0.5 | 0 | 0 | 8.2 | Good | 298 | 1 | SCE | Stainless steel | 1 | 60 |  | -0.9364 | 61.98
94.35 | 5 | 0 | 0 | 0 | 0 | 0 | 0 | 0 | 0 | 0 | 0 | 0.15 | 0.5 | 0 | 0 | 8.2 | Good | 298 | 1 | SCE | Stainless steel | 1 | 60 |  | -1.0269 | 83.03
92.9 | 7 | 0 | 0 | 0 | 0 | 0.1 | 0 | 0 | 0 | 0 | 0 | 0 | 0 | 0 | 0 | 6.1 | Good | 298 | 1 | SCE | Mild steel | 1 | 60 |  | -0.947 | 76
92.8 | 7 | 0 | 0 | 0 | 0 | 0.1 | 0 | 0 | 0 | 0 | 0 | 0 | 0.1 | 0 | 0 | 6.1 | Good | 298 | 1 | SCE | Mild steel | 1 | 60 |  | -1.056 | 82
92.885 | 7 | 0 | 0 | 0 | 0 | 0.1 | 0 | 0 | 0 | 0 | 0 | 0.015 | 0 | 0 | 0 | 6.1 | Good | 298 | 1 | SCE | Mild steel | 1 | 60 |  | -1.091 | 96
92.785 | 7 | 0 | 0 | 0 | 0 | 0.1 | 0 | 0 | 0 | 0 | 0 | 0.015 | 0.1 | 0 | 0 | 6.1 | Good | 298 | 1 | SCE | Mild steel | 1 | 60 |  | -1.083 | 97
100 | 0 | 0 | 0 | 0 | 0 | 0 | 0 | 0 | 0 | 0 | 0 | 0 | 0 | 0 | 0 | 8.33 | Good | 298 | 1 | SHE | Mild steel |  |  |  |  | 21.3
99 | 1 | 0 | 0 | 0 | 0 | 0 | 0 | 0 | 0 | 0 | 0 | 0 | 0 | 0 | 0 | 8.33 | Good | 298 | 1 | SHE | Mild steel |  |  |  |  | 62.63
98 | 2 | 0 | 0 | 0 | 0 | 0 | 0 | 0 | 0 | 0 | 0 | 0 | 0 | 0 | 0 | 8.33 | Good | 298 | 1 | SHE | Mild steel |  |  |  |  | 72.14
97 | 3 | 0 | 0 | 0 | 0 | 0 | 0 | 0 | 0 | 0 | 0 | 0 | 0 | 0 | 0 | 8.33 | Good | 298 | 1 | SHE | Mild steel |  |  |  |  | 66.24
96 | 4 | 0 | 0 | 0 | 0 | 0 | 0 | 0 | 0 | 0 | 0 | 0 | 0 | 0 | 0 | 8.33 | Good | 298 | 1 | SHE | Mild steel |  |  |  |  | 77.62
95 | 5 | 0 | 0 | 0 | 0 | 0 | 0 | 0 | 0 | 0 | 0 | 0 | 0 | 0 | 0 | 8.33 | Good | 298 | 1 | SHE | Mild steel |  |  |  |  | 77.16
94 | 6 | 0 | 0 | 0 | 0 | 0 | 0 | 0 | 0 | 0 | 0 | 0 | 0 | 0 | 0 | 8.33 | Good | 298 | 1 | SHE | Mild steel |  |  |  |  | 86.59
93 | 7 | 0 | 0 | 0 | 0 | 0 | 0 | 0 | 0 | 0 | 0 | 0 | 0 | 0 | 0 | 8.33 | Good | 298 | 1 | SHE | Mild steel |  |  |  |  | 77.62
92 | 8 | 0 | 0 | 0 | 0 | 0 | 0 | 0 | 0 | 0 | 0 | 0 | 0 | 0 | 0 | 8.33 | Good | 298 | 1 | SHE | Mild steel |  |  |  |  | 79.38
99.4288 | 0.02 | 0 | 0 | 0 | 0 | 0 | 0 | 0 | 0.0012 | 0.05 | 0 | 0 | 0.5 | 0 | 0 | 8.2 | Good | 298 | 1 | SCE | Mild steel | 0.4 |  |  |  | 78.1
94.9469 | 5 | 0 | 0 | 0 | 0 | 0 | 0 | 0 | 0.0012 | 0.0519 | 0 | 0 | 0 | 0 | 0 | 8.2 | Good | 298 | 1 | SCE | Mild steel | 0.4 |  |  |  | 68.47
94.8468 | 5 | 0 | 0 | 0 | 0 | 0 | 0 | 0 | 0.0012 | 0.052 | 0 | 0 | 0.1 | 0 | 0 | 8.2 | Good | 298 | 1 | SCE | Mild steel | 0.4 |  |  |  | 82.3
94.6465 | 5 | 0 | 0 | 0 | 0 | 0 | 0 | 0 | 0.0012 | 0.0523 | 0 | 0 | 0.3 | 0 | 0 | 8.2 | Good | 298 | 1 | SCE | Mild steel | 0.4 |  |  |  | 85.8
94.4461 | 5 | 0 | 0 | 0 | 0 | 0 | 0 | 0 | 0.0012 | 0.0527 | 0 | 0 | 0.5 | 0 | 0 | 8.2 | Good | 298 | 1 | SCE | Mild steel | 0.4 |  |  |  | 89.1
93.487 | 5.02 | 0.024 | 0.904 | 0.035 | 0 | 0 | 0 | 0.062 | 0.032 | 0 | 0.436 | 0 | 0 | 0 | 0 | 8.2 | Good | 298 | 1 | SCE | Mild steel | 1 | 60 |  | -1.126 | 89
94.306 | 5 | 0 | 0 | 0 | 0 | 0.124 | 0 | 0.143 | 0.212 | 0.215 | 0 | 0 | 0 | 0 | 0 | 7 | Good | 301 | 1 | SCE | Mild steel | 1.5 | 10 |  | -0.959 | 58.4
93.256 | 5 | 0 | 0 | 0 | 0 | 0.109 | 0 | 0.253 | 0.187 | 0.195 | 0 | 0 | 0 | 0 | 1 | 7 | Good | 301 | 1 | SCE | Mild steel | 1.5 | 10 |  | -0.911 | 50.96
92.164 | 5 | 0 | 0 | 0 | 0 | 0.186 | 0 | 0.271 | 0.196 | 0.183 | 0 | 0 | 0 | 0 | 2 | 7 | Good | 301 | 1 | SCE | Mild steel | 1.5 | 10 |  | -0.919 | 68
91.314 | 5 | 0 | 0 | 0 | 0 | 0.144 | 0 | 0.233 | 0.147 | 0.162 | 0 | 0 | 0 | 0 | 3 | 7 | Good | 301 | 1 | SCE | Mild steel | 1.5 | 10 |  | -0.956 | 75.57
90.297 | 5 | 0 | 0 | 0 | 0 | 0.172 | 0 | 0.196 | 0.163 | 0.172 | 0 | 0 | 0 | 0 | 4 | 7 | Good | 301 | 1 | SCE | Mild steel | 1.5 | 10 |  | -0.963 | 78.3
89.358 | 5 | 0 | 0 | 0 | 0 | 0.115 | 0 | 0.214 | 0.182 | 0.131 | 0 | 0 | 0 | 0 | 5 | 7 | Good | 301 | 1 | SCE | Mild steel | 1.5 | 10 |  | -0.0977 | 90.19
97 | 2 | 0 | 1 | 0 | 0 | 0 | 0 | 0 | 0 | 0 | 0 | 0 | 0 | 0 | 0 | 8.2 | Good | 298 | 1 | SHE | Mild steel | 0.4 | 2.7 |  |  | 70.75
96 | 2 | 0 | 2 | 0 | 0 | 0 | 0 | 0 | 0 | 0 | 0 | 0 | 0 | 0 | 0 | 8.2 | Good | 298 | 1 | SHE | Mild steel | 0.4 | 2.7 |  |  | 61.56
95 | 2 | 0 | 3 | 0 | 0 | 0 | 0 | 0 | 0 | 0 | 0 | 0 | 0 | 0 | 0 | 8.2 | Good | 298 | 1 | SHE | Mild steel | 0.4 | 2.7 |  |  | 76.03
94 | 2 | 0 | 4 | 0 | 0 | 0 | 0 | 0 | 0 | 0 | 0 | 0 | 0 | 0 | 0 | 8.2 | Good | 298 | 1 | SHE | Mild steel | 0.4 | 2.7 |  |  | 79.12
95 | 4 | 0 | 1 | 0 | 0 | 0 | 0 | 0 | 0 | 0 | 0 | 0 | 0 | 0 | 0 | 8.2 | Good | 298 | 1 | SHE | Mild steel | 0.4 | 2.7 |  |  | 77.19
94 | 4 | 0 | 2 | 0 | 0 | 0 | 0 | 0 | 0 | 0 | 0 | 0 | 0 | 0 | 0 | 8.2 | Good | 298 | 1 | SHE | Mild steel | 0.4 | 2.7 |  |  | 75.8
93 | 4 | 0 | 3 | 0 | 0 | 0 | 0 | 0 | 0 | 0 | 0 | 0 | 0 | 0 | 0 | 8.2 | Good | 298 | 1 | SHE | Mild steel | 0.4 | 2.7 |  |  | 76.04
92 | 4 | 0 | 4 | 0 | 0 | 0 | 0 | 0 | 0 | 0 | 0 | 0 | 0 | 0 | 0 | 8.2 | Good | 298 | 1 | SHE | Mild steel | 0.4 | 2.7 |  |  | 80.6
93 | 6 | 0 | 1 | 0 | 0 | 0 | 0 | 0 | 0 | 0 | 0 | 0 | 0 | 0 | 0 | 8.2 | Good | 298 | 1 | SHE | Mild steel | 0.4 | 2.7 |  |  | 88.36
92 | 6 | 0 | 2 | 0 | 0 | 0 | 0 | 0 | 0 | 0 | 0 | 0 | 0 | 0 | 0 | 8.2 | Good | 298 | 1 | SHE | Mild steel | 0.4 | 2.7 |  |  | 86.79
91 | 6 | 0 | 3 | 0 | 0 | 0 | 0 | 0 | 0 | 0 | 0 | 0 | 0 | 0 | 0 | 8.2 | Good | 298 | 1 | SHE | Mild steel | 0.4 | 2.7 |  |  | 78.63
90 | 6 | 0 | 4 | 0 | 0 | 0 | 0 | 0 | 0 | 0 | 0 | 0 | 0 | 0 | 0 | 8.2 | Good | 298 | 1 | SHE | Mild steel | 0.4 | 2.7 |  |  | 50.86
91 | 8 | 0 | 1 | 0 | 0 | 0 | 0 | 0 | 0 | 0 | 0 | 0 | 0 | 0 | 0 | 8.2 | Good | 298 | 1 | SHE | Mild steel | 0.4 | 2.7 |  |  | 78.83
90 | 8 | 0 | 2 | 0 | 0 | 0 | 0 | 0 | 0 | 0 | 0 | 0 | 0 | 0 | 0 | 8.2 | Good | 298 | 1 | SHE | Mild steel | 0.4 | 2.7 |  |  | 73.78
89 | 8 | 0 | 3 | 0 | 0 | 0 | 0 | 0 | 0 | 0 | 0 | 0 | 0 | 0 | 0 | 8.2 | Good | 298 | 1 | SHE | Mild steel | 0.4 | 2.7 |  |  | 68.22
88 | 8 | 0 | 4 | 0 | 0 | 0 | 0 | 0 | 0 | 0 | 0 | 0 | 0 | 0 | 0 | 8.2 | Good | 298 | 1 | SHE | Mild steel | 0.4 | 2.7 |  |  | 71.72
94.97 | 5 | 0.03 | 0 | 0 | 0 | 0 | 0 | 0 | 0 | 0 | 0 | 0 | 0 | 0 | 0 | 6.1 | Good | 298 | 1 | SCE | Mild steel | 1 | 60 |  | -1.22 | 84.9
93.97 | 5 | 0.03 | 1 | 0 | 0 | 0 | 0 | 0 | 0 | 0 | 0 | 0 | 0 | 0 | 0 | 6.1 | Good | 298 | 1 | SCE | Mild steel | 1 | 60 |  | -1.134 | 86.4
94.92 | 5 | 0.03 | 0 | 0.05 | 0 | 0 | 0 | 0 | 0 | 0 | 0 | 0 | 0 | 0 | 0 | 6.1 | Good | 298 | 1 | SCE | Mild steel | 1 | 60 |  | -1.07 | 85.4
93.92 | 5 | 0.03 | 1 | 0.05 | 0 | 0 | 0 | 0 | 0 | 0 | 0 | 0 | 0 | 0 | 0 | 6.1 | Good | 298 | 1 | SCE | Mild steel | 1 | 60 |  | -1.122 | 91.5
94.733 | 4.994 | 0.022 | 0 | 0.002 | 0 | 0 | 0 | 0.088 | 0.009 | 0.152 | 0 | 0 | 0 | 0 | 0 | 5 | Good | 298 | 1 | SCE | Mild steel | 4 | 1 |  |  | 77.4
94.233 | 4.994 | 0.022 | 0.5 | 0.002 | 0 | 0 | 0 | 0.088 | 0.009 | 0.152 | 0 | 0 | 0 | 0 | 0 | 5 | Good | 298 | 1 | SCE | Mild steel | 4 | 1 |  |  | 78.6
93.733 | 4.994 | 0.022 | 1 | 0.002 | 0 | 0 | 0 | 0.088 | 0.009 | 0.152 | 0 | 0 | 0 | 0 | 0 | 5 | Good | 298 | 1 | SCE | Mild steel | 4 | 1 |  |  | 80.4
93.233 | 4.994 | 0.022 | 1.5 | 0.002 | 0 | 0 | 0 | 0.088 | 0.009 | 0.152 | 0 | 0 | 0 | 0 | 0 | 5 | Good | 298 | 1 | SCE | Mild steel | 4 | 1 |  |  | 82.2
92.733 | 4.994 | 0.022 | 2 | 0.002 | 0 | 0 | 0 | 0.088 | 0.009 | 0.152 | 0 | 0 | 0 | 0 | 0 | 5 | Good | 298 | 1 | SCE | Mild steel | 4 | 1 |  |  | 83.3
92.233 | 4.994 | 0.022 | 2.5 | 0.002 | 0 | 0 | 0 | 0.088 | 0.009 | 0.152 | 0 | 0 | 0 | 0 | 0 | 5 | Good | 298 | 1 | SCE | Mild steel | 4 | 1 |  |  | 81.2
91.733 | 4.994 | 0.022 | 3 | 0.002 | 0 | 0 | 0 | 0.088 | 0.009 | 0.152 | 0 | 0 | 0 | 0 | 0 | 5 | Good | 298 | 1 | SCE | Mild steel | 4 | 1 |  |  | 79.8
94.733 | 4.994 | 0.022 | 0 | 0.002 | 0 | 0 | 0 | 0.088 | 0.009 | 0.152 | 0 | 0 | 0 | 0 | 0 | 5 | Good | 298 | 1 | SCE | Mild steel | 4 | 1 |  |  | 77.4
94.723 | 4.994 | 0.022 | 0 | 0.002 | 0 | 0 | 0 | 0.088 | 0.009 | 0.152 | 0.01 | 0 | 0 | 0 | 0 | 5 | Good | 298 | 1 | SCE | Mild steel | 4 | 1 |  |  | 78.7
94.683 | 4.994 | 0.022 | 0 | 0.002 | 0 | 0 | 0 | 0.088 | 0.009 | 0.152 | 0.05 | 0 | 0 | 0 | 0 | 5 | Good | 298 | 1 | SCE | Mild steel | 4 | 1 |  |  | 79.9
94.633 | 4.994 | 0.022 | 0 | 0.002 | 0 | 0 | 0 | 0.088 | 0.009 | 0.152 | 0.1 | 0 | 0 | 0 | 0 | 5 | Good | 298 | 1 | SCE | Mild steel | 4 | 1 |  |  | 81.8
94.583 | 4.994 | 0.022 | 0 | 0.002 | 0 | 0 | 0 | 0.088 | 0.009 | 0.152 | 0.15 | 0 | 0 | 0 | 0 | 5 | Good | 298 | 1 | SCE | Mild steel | 4 | 1 |  |  | 82.9
94.533 | 4.994 | 0.022 | 0 | 0.002 | 0 | 0 | 0 | 0.088 | 0.009 | 0.152 | 0.2 | 0 | 0 | 0 | 0 | 5 | Good | 298 | 1 | SCE | Mild steel | 4 | 1 |  |  | 81.5
94.433 | 4.994 | 0.022 | 0 | 0.002 | 0 | 0 | 0 | 0.088 | 0.009 | 0.152 | 0.3 | 0 | 0 | 0 | 0 | 5 | Good | 298 | 1 | SCE | Mild steel | 4 | 1 |  |  | 79.1
93.76 | 5 | 0.02 | 1 | 0.05 | 0 | 0 | 0 | 0.06 | 0.01 | 0.1 | 0 | 0 | 0 | 0 | 0 | 8.2 | Good | 295 | 1 | 1 | Pt | 1 | 1 |  | -0.942 | 82.43
93.73 | 5 | 0.02 | 1 | 0.05 | 0 | 0 | 0 | 0.09 | 0.01 | 0.1 | 0 | 0 | 0 | 0 | 0 | 8.2 | Good | 295 | 1 | 1 | Pt | 1 | 1 |  | -0.938 | 92.05
93.7 | 5 | 0.02 | 1 | 0.05 | 0 | 0 | 0 | 0.12 | 0.01 | 0.1 | 0 | 0 | 0 | 0 | 0 | 8.2 | Good | 295 | 1 | 1 | Pt | 1 | 1 |  | -0.936 | 91.26
93.67 | 5 | 0.02 | 1 | 0.05 | 0 | 0 | 0 | 0.15 | 0.01 | 0.1 | 0 | 0 | 0 | 0 | 0 | 8.2 | Good | 295 | 1 | 1 | Pt | 1 | 1 |  | -0.933 | 89.94
94.885 | 5 | 0.015 | 0 | 0 | 0 | 0 | 0 | 0.1 | 0 | 0 | 0 | 0 | 0 | 0 | 0 | 8.2 | Good | 298 | 1 | SCE | Stainless steel | 4 |  |  | -1.101 | 89.66
94.875 | 5 | 0.015 | 0 | 0.01 | 0 | 0 | 0 | 0.1 | 0 | 0 | 0 | 0 | 0 | 0 | 0 | 8.2 | Good | 298 | 1 | SCE | Stainless steel | 4 |  |  | -1.087 | 92.17
94.865 | 5 | 0.015 | 0 | 0.02 | 0 | 0 | 0 | 0.1 | 0 | 0 | 0 | 0 | 0 | 0 | 0 | 8.2 | Good | 298 | 1 | SCE | Stainless steel | 4 |  |  | -1.11 | 90.13
94.855 | 5 | 0.015 | 0 | 0.03 | 0 | 0 | 0 | 0.1 | 0 | 0 | 0 | 0 | 0 | 0 | 0 | 8.2 | Good | 298 | 1 | SCE | Stainless steel | 4 |  |  | -1.098 | 90.74
94.835 | 5 | 0.015 | 0 | 0.05 | 0 | 0 | 0 | 0.1 | 0 | 0 | 0 | 0 | 0 | 0 | 0 | 8.2 | Good | 298 | 1 | SCE | Stainless steel | 4 |  |  | -1.095 | 87.65
94.785 | 5 | 0.015 | 0 | 0.1 | 0 | 0 | 0 | 0.1 | 0 | 0 | 0 | 0 | 0 | 0 | 0 | 8.2 | Good | 298 | 1 | SCE | Stainless steel | 4 |  |  | -1.109 | 88.32